## Sheet1
Conductivty (mS/cm) | [1O:Na]G1 | [2O:Na]G1 | [3O:Na]G1 | [4O:Na]G1 | 60C [4O:Na]G1 | Conductivity_NE (S/m) | Conductivty (mS/cm)
| 0.07441188 | 0.0801569 | 0.1001853 | 0.12316 | 0.1662942 | 0.007441188 | 0.07441188
| 0.07165446 | 0.07685372 | 0.09606801 | 0.1181733 | 0.1602066 | 0.007165446 | 0.07165446
| 0.0696248 | 0.07429015 | 0.09272771 | 0.1141198 | 0.1549357 | 0.00696248 | 0.0696248
| 0.06789997 | 0.07211189 | 0.08987019 | 0.1106043 | 0.1507783 | 0.006789997 | 0.06789997
| 0.06636982 | 0.07017928 | 0.08733805 | 0.1074801 | 0.1467695 | 0.006636982 | 0.06636982
| 0.06502087 | 0.06839319 | 0.08504483 | 0.1046241 | 0.1434287 | 0.006502087 | 0.06502087
| 0.06378738 | 0.06681164 | 0.08300284 | 0.1019904 | 0.1402365 | 0.006378738 | 0.06378738
| 0.0626811 | 0.06536247 | 0.08109788 | 0.09959784 | 0.1373412 | 0.00626811 | 0.0626811
| 0.06168527 | 0.0639425 | 0.07935702 | 0.09736113 | 0.1345201 | 0.006168527 | 0.06168527
| 0.06076931 | 0.06262864 | 0.07770227 | 0.09525047 | 0.1320702 | 0.006076931 | 0.06076931
[6 empty] | 0.00801569 | 0.0801569
[6 empty] | 0.007685372 | 0.07685372
[6 empty] | 0.007429015 | 0.07429015
[6 empty] | 0.007211189 | 0.07211189
[6 empty] | 0.007017928 | 0.07017928
[6 empty] | 0.006839319 | 0.06839319
[6 empty] | 0.006681164 | 0.06681164
[6 empty] | 0.006536247 | 0.06536247
[6 empty] | 0.00639425 | 0.0639425
[6 empty] | 0.006262864 | 0.06262864
[6 empty] | 0.01001853 | 0.1001853
[6 empty] | 0.009606801 | 0.09606801
[6 empty] | 0.009272771 | 0.09272771
[6 empty] | 0.008987019 | 0.08987019
[6 empty] | 0.008733805 | 0.08733805
[6 empty] | 0.008504483 | 0.08504483
[6 empty] | 0.008300284 | 0.08300284
[6 empty] | 0.008109788 | 0.08109788
[6 empty] | 0.007935702 | 0.07935702
[6 empty] | 0.007770227 | 0.07770227
[6 empty] | 0.012316 | 0.12316
[6 empty] | 0.01181733 | 0.1181733
[6 empty] | 0.01141198 | 0.1141198
[6 empty] | 0.01106043 | 0.1106043
[6 empty] | 0.01074801 | 0.1074801
[6 empty] | 0.01046241 | 0.1046241
[6 empty] | 0.01019904 | 0.1019904
[6 empty] | 0.009959784 | 0.09959784
[6 empty] | 0.009736113 | 0.09736113
[6 empty] | 0.009525047 | 0.09525047
This chart isn't available in your version of Excel. Editing this shape or saving this workbook into a different file format will permanently break the chart.